## Sheet
case | Lid_CTE | Lid_E | Adhesive_CTE | Adhesive_E | Tim_CTE | Tim_E | Underfill_CTE | Underfill_E | Sub_CTE | Sub_E | warpage
1 | 1 | 0 | 0 | 0 | 0 | 0 | 0 | 0 | 1 | 1 | 32.7109
2 | 0.6666667 | 0.5 | 0.5 | 0 | 0 | 0 | 0 | 0.5 | 1 | 0.3333333 | 31.0576
3 | 0.6666667 | 0 | 0 | 0.5 | 0 | 1 | 0 | 0.5 | 0 | 0.6666667 | 14.2847
4 | 0 | 0.5 | 0 | 1 | 0 | 0 | 0.5 | 1 | 0.3333333 | 0 | 19.5153
5 | 0.6666667 | 0.5 | 0 | 0 | 0 | 1 | 0.5 | 0 | 0.3333333 | 0.6666667 | 19.4687
6 | 0.3333333 | 0 | 0 | 1 | 0 | 0.5 | 0 | 1 | 1 | 0.3333333 | 30.3491
7 | 0 | 0 | 0 | 1 | 0.5 | 0.5 | 1 | 0 | 0.3333333 | 1 | 20.545
8 | 1 | 0 | 0 | 0.5 | 1 | 1 | 0.5 | 0 | 0.6666667 | 0 | 22.7051
9 | 1 | 0.5 | 0 | 0.5 | 0 | 0.5 | 0 | 0 | 0.6666667 | 0.6666667 | 25.2519
10 | 0.3333333 | 1 | 0 | 1 | 0.5 | 1 | 0.5 | 0.5 | 1 | 1 | 31.2462
11 | 0.6666667 | 0 | 0 | 0 | 1 | 0 | 1 | 1 | 0.3333333 | 0.3333333
12 | 0 | 0 | 1 | 0.5 | 0.5 | 1 | 1 | 0 | 1 | 0.3333333
13 | 0 | 0.5 | 0 | 0 | 0.5 | 0 | 1 | 0 | 0 | 0.6666667
14 | 0.6666667 | 0 | 0 | 0.5 | 0 | 0 | 0.5 | 0 | 0 | 1
15 | 0.3333333 | 0.5 | 1 | 0 | 0 | 1 | 1 | 0 | 0 | 1
16 | 1 | 0.5 | 0 | 0 | 0.5 | 1 | 0 | 1 | 1 | 0
17 | 0.3333333 | 0.5 | 0.5 | 0.5 | 0.5 | 0.5 | 0.5 | 0.5 | 0.3333333 | 0.3333333
18 | 0.3333333 | 1 | 0.5 | 0.5 | 1 | 0 | 0 | 0 | 0.3333333 | 0
19 | 0 | 0 | 0.5 | 0 | 0 | 0.5 | 0.5 | 1 | 0.6666667 | 1
20 | 0.3333333 | 0 | 0.5 | 0.5 | 0 | 0 | 1 | 0 | 0.3333333 | 0.6666667
21 | 1 | 1 | 1 | 0 | 0.5 | 0.5 | 0 | 1 | 0.3333333 | 0.6666667
22 | 0.3333333 | 0 | 0 | 0 | 1 | 1 | 0 | 0 | 0.6666667 | 1
23 | 0 | 0 | 0 | 0 | 0 | 0 | 0 | 0 | 0 | 0
24 | 0.6666667 | 0.5 | 1 | 1 | 0.5 | 0 | 0 | 0 | 0.6666667 | 1
25 | 1 | 1 | 0.5 | 1 | 0 | 1 | 0 | 0 | 0 | 0
26 | 0.3333333 | 1 | 0 | 0 | 0 | 0.5 | 1 | 0 | 0.6666667 | 0.3333333
27 | 0.6666667 | 0 | 0 | 0 | 0.5 | 0.5 | 0 | 0 | 0.3333333 | 0
28 | 1 | 0.5 | 0.5 | 1 | 0 | 0 | 1 | 0.5 | 0 | 0.3333333
29 | 0.6666667 | 0 | 0.5 | 0 | 0.5 | 1 | 0 | 0 | 1 | 0.6666667
30 | 0 | 0 | 0 | 0 | 0 | 1 | 0.5 | 1 | 0 | 0.3333333
31 | 0 | 1 | 0 | 0 | 1 | 0.5 | 0 | 0.5 | 0 | 1
32 | 0.6666667 | 1 | 0 | 0.5 | 0.5 | 0 | 0 | 0 | 0 | 0.3333333
33 | 1 | 0 | 0 | 0.5 | 0.5 | 0 | 0 | 1 | 0.6666667 | 0.3333333
34 | 0 | 0 | 1 | 0.5 | 1 | 0 | 0 | 0.5 | 1 | 0
35 | 0.6666667 | 0 | 1 | 1 | 0 | 0.5 | 0 | 0.5 | 0.6666667 | 0
36 | 1 | 0.5 | 1 | 0 | 1 | 0 | 0.5 | 0 | 0.3333333 | 1
37 | 0.6666667 | 0 | 1 | 1 | 0 | 0 | 0.5 | 0 | 0.6666667 | 0.3333333
38 | 0.6666667 | 1 | 1 | 1 | 1 | 1 | 1 | 1 | 0.6666667 | 0.6666667
39 | 0.3333333 | 0.5 | 0 | 0 | 0 | 0 | 0 | 1 | 0.6666667 | 0
40 | 0 | 1 | 0.5 | 0 | 0.5 | 0 | 1 | 0 | 0.6666667 | 0
41 | 1 | 0 | 0.5 | 1 | 1 | 0.5 | 0.5 | 0 | 0 | 0.6666667
42 | 1 | 0 | 1 | 0 | 0 | 0 | 0 | 0 | 0.3333333 | 0.3333333
43 | 0.6666667 | 0 | 0.5 | 0 | 1 | 0 | 1 | 1 | 1 | 1
44 | 1 | 1 | 0 | 0.5 | 0 | 0 | 1 | 0.5 | 0.6666667 | 1
45 | 0 | 0 | 0 | 1 | 1 | 0 | 0 | 0.5 | 0.3333333 | 0.6666667
46 | 0.6666667 | 1 | 0 | 0 | 0 | 0 | 0 | 0.5 | 0.3333333 | 1
47 | 0.3333333 | 0 | 1 | 0 | 0.5 | 0 | 0.5 | 0.5 | 0 | 0
48 | 0 | 1 | 0 | 1 | 0 | 1 | 0 | 0 | 0.3333333 | 0.3333333
49 | 1 | 0 | 0.5 | 1 | 0.5 | 0 | 0 | 1 | 0 | 1
50 | 0.3333333 | 1 | 1 | 0 | 0 | 0 | 0 | 1 | 0 | 0.6666667
51 | 1 | 1 | 0 | 0 | 1 | 0 | 0.5 | 0 | 1 | 0.3333333
52 | 1 | 0 | 1 | 0 | 0 | 1 | 1 | 0.5 | 0.3333333 | 0
53 | 0 | 0.5 | 0.5 | 0 | 1 | 1 | 0 | 0.5 | 0.6666667 | 0.3333333
54 | 0.3333333 | 0 | 0 | 0 | 0.5 | 0 | 0.5 | 0.5 | 0.6666667 | 0.6666667
55 | 1 | 0 | 0 | 0 | 0 | 0.5 | 1 | 0.5 | 1 | 0.6666667
56 | 0 | 1 | 1 | 0.5 | 0 | 0 | 0.5 | 1 | 1 | 0.6666667
57 | 0.3333333 | 0 | 1 | 0 | 1 | 0.5 | 0 | 0 | 0 | 0.3333333
58 | 0 | 0 | 0.5 | 0 | 0 | 0 | 0 | 0 | 0.6666667 | 0.6666667
59 | 0.3333333 | 0 | 0.5 | 0.5 | 0 | 1 | 0 | 1 | 0.3333333 | 1
60 | 0 | 0.5 | 1 | 0.5 | 0 | 0.5 | 0 | 0 | 1 | 1
61 | 0.3333333 | 0.5 | 0 | 1 | 1 | 0 | 0 | 0 | 1 | 0.6666667
62 | 0.6666667 | 1 | 0.5 | 0 | 0 | 0.5 | 0.5 | 0 | 1 | 0
63 | 0.3333333 | 0 | 0 | 1 | 0 | 0 | 1 | 0 | 1 | 0
64 | 0.6666667 | 0.5 | 0 | 0.5 | 1 | 0.5 | 1 | 1 | 0 | 0